## Ideal
Material/Component | Density [g/cc] | Volume [cm3] | MCNP Mass [g] | Calc Mass [g]
Al 6061-T6 Case 1 | 2.7 | 457.93 | 1236.41 | 1236.411
Al 6061-T6 Case 2 | 2.7 | 1124.75 | 3036.83 | 3036.825
Al 6061-T6 Case 3 | 2.7 | 738.903 | 1995.04 | 1995.0381
Al 6061-T6 TOAD | 2.7 |  |  | 0
Al 6061-T6 NAS | 2.7 |  |  | 0
Al 6061-T6 Drawer | 2.7 |  |  | 0
Pb | 11.34 | 53.14 | 602.552 | 602.6076
Si_2 | 2.33 | 62.51 | 145.648 | 145.6483
Si_3 | 2.33 | 353.712 | 824.149 | 824.14896
W | 19.25 | 307.275 | 5915.04 | 5915.04375
Bi_1 | 9.78 | 1459.29 | 14271.9 | 14271.8562
Bi_2 | 9.78 | 2522.12 | 24666.3 | 24666.3336
Bi_3a | 9.78 | 351.2 | 3434.74 | 3434.736
Bi_3b | 9.78 | 164.8 | 1611.74 | 1611.744
Bi_4a | 9.78 | 252.01 | 2464.66 | 2464.6578
Bi_4b | 9.78 | 160.81 | 1582.5 | 1572.7218
Pr_a | 6.77 | 188.31 | 1274.86 | 1274.8587
Pr_b | 6.77 | 120.17 | 813.551 | 813.5509
B4C_a | 2.52 | 1489.89 | 3754.52 | 3754.5228
B4C_b | 2.52 | 950.72 | 2395.81 | 2395.8144
|  | Total Mass | 67.63044 | kg

## As_Constructed
Material/Component | Density [g/cc] | Volume [cm3] | Measured Mass [g]
Al 6061-T6 Case 1 | 2.648876 | 457.93 | 1213
Al 6061-T6 Case 2 | 2.661036 | 1124.75 | 2993
Al 6061-T6 Case 3 | 2.647167 | 738.903 | 1956
Al 6061-T6 TOAD | #DIV/0!
Al 6061-T6 NAS | #DIV/0!
Al 6061-T6 Drawer | 2.65 | 50.9434 | 135
Pb | 11.17802 | 53.14 | 594
Si_2 | 2.255639 | 62.51 | 141
Si_3 | 2.287171 | 353.712 | 809
W | 18.86584 | 307.275 | 5797
Bi_1 | 10.48249 | 1459.29 | 15297
Bi_2 | 9.8 | 2522.12 | 24716.776
Bi_3a | 10.09681 | 351.2 | 3546 |  | 255.1759 | -63.882 | -39.583 | 151.7109
Bi_3b | 10.23665 | 164.8 | 1687 | 14.5 | 256.2362 | -64.325625 | -19.92894 | 171.9816 | 9.80919
Bi_4a | 9.598825 | 252.01 | 2419
Bi_4b | 9.557863 | 160.81 | 1537
Pr_a | 6.446816 | 188.31 | 1214
Pr_b | 6.324374 | 120.17 | 760
B4C_a | 2.489446 | 1489.89 | 3709
B4C_b | 2.480226 | 950.72 | 2358
|  | Total Mass | 68.523776